## KPL Blue 7000WL
Kesar Petroproducts Ltd
Plot No. D-7/1, Lote Parshuram Industrial Area,
Taluka: Khed, District: Ratnagiri Maharshtra - 415722
Technical Data Sheet |  | KPL Blue 7000WL ( P.B. 15.0)
PRODUCT DESCRIPTON
|  |  |  | FULL SHADE |  | REDUCED SHADE
Product Name | Pigment Blue 15.0
C.I. No. | 74160
Chemical Group | Copper -Phthalocyanine Blue ( Alpha Form)
CAS No. | 147-14-8
PHYSICAL PROPERTIES
Appearance | Blue Powder
Specific Gravity ( g/ml) | 1.5
Specific Surface( m2/g) | 40-42
Oil Absorption | 40
FASTNESS PROPERTIES |  |  |  | Application Profile
Water | 5 |  |  | Water based Paint |  |  | ●
Ethanol | 5 |  |  | Industrial Paint |  |  | ×
Mineral Sprit | 5 |  |  | Textile Emulsion Paint |  |  | ●
Ethyl Acetate | 5
Ketones | 5
|  |  |  | ● | Suitable
Aromatics | 5
|  |  |  | ο | Limited Suitability
Acid | 5
|  |  |  | × | Not Suitable
Alkali | 4
Key Properties
Light | 8 |  | 1) Stabilized Copper Phthalocyanine Blue Pigment
Light ( 1 to 8) | 8 = Excellent |  | with Excellent Dispersion and Rheological properties
Solvent ( 1 to 5) | 5 = Excellent |  | like Gloss, Transparency, millbase viscosity.
Alkali & Acid ( 1 to 5) | 5 = Excellent |  | 2) Pigment of Low abrasion value.
Note : Above information is for Guidline only.
Kesar Petroproducts Ltd
404, Naman Centr, C-31 G Block, BKC Bandra (East) Mumbai 400051
Tele: +91-22-49685657  E-mail: info@kesarpetroproducts.com

## KPL Blue 7000Tx
Kesar Petroproducts Ltd
Plot No. D-7/1, Lote Parshuram Industrial Area,
Taluka: Khed, District: Ratnagiri Maharshtra - 415722
Technical Data Sheet |  | KPL Blue 7000Tx ( P.B. 15.0)
PRODUCT DESCRIPTON
|  |  |  | FULL SHADE |  | REDUCED SHADE
Product Name | Pigment Blue 15.0
C.I. No. | 74160
Chemical Group | Copper -Phthalocyanine Blue ( Alpha Form)
CAS No. | 147-14-8
PHYSICAL PROPERTIES
Appearance | Blue Powder
Specific Gravity ( g/ml) | 1.5
Specific Surface( m2/g) | 40-42
Oil Absorption | 42
FASTNESS PROPERTIES |  |  |  | Application Profile
Water | 5 |  |  | Water based Paint |  |  | ●
Ethanol | 5 |  |  | Industrial Paint |  |  | ×
Mineral Sprit | 5 |  |  | Textile Emulsion Paint |  |  | ●
Ethyl Acetate | 5
Ketones | 5
|  |  |  | ● | Suitable
Aromatics | 5
|  |  |  | ο | Limited Suitability
Acid | 5
|  |  |  | × | Not Suitable
Alkali | 4
Key Properties
Light | 8 |  | 1) Stabilized Copper Phthalocyanine Blue Pigment
Light ( 1 to 8) | 8 = Excellent |  | with Excellent Dispersion and Rheological properties
Solvent ( 1 to 5) | 5 = Excellent |  | like Gloss, Transparency, millbase viscosity.
Alkali & Acid ( 1 to 5) | 5 = Excellent |  | 2) Pigment of Low abrasion value.
Note : Above information is for Guidline only.
Kesar Petroproducts Ltd
404, Naman Centr, C-31 G Block, BKC Bandra (East) Mumbai 400051
Tele: +91-22-49685657  E-mail: info@kesarpetroproducts.com

## KPL Blue 7000 DD
Kesar Petroproducts Ltd
Plot No. D-7/1, Lote Parshuram Industrial Area,
Taluka: Khed, District: Ratnagiri Maharshtra - 415722
Technical Data Sheet |  | KPL Blue 7000DD ( P.B. 15.0)
PRODUCT DESCRIPTON
|  |  |  | FULL SHADE |  | REDUCED SHADE
Product Name | Pigment Blue 15.0
C.I. No. | 74160
Chemical Group | Copper -Phthalocyanine Blue ( Alpha Form)
CAS No. | 147-14-8
PHYSICAL PROPERTIES
Appearance | Blue Powder
Specific Gravity ( g/ml) | 1.5
Specific Surface( m2/g) | 40-42
Oil Absorption | 42
FASTNESS PROPERTIES |  |  |  | Application Profile
Water | 5 |  |  | Water based Paint |  |  | ●
Ethanol | 5 |  |  | Dry Distemper |  |  | ●
Mineral Sprit | 5 |  |  | Textile Emulsion Paint |  |  | ●
Ethyl Acetate | 5 |  |  | Industrial Paint |  |  | ×
Ketones | 5
|  |  |  | ● | Suitable
Aromatics | 5
|  |  |  | ο | Limited Suitability
Acid | 5
|  |  |  | × | Not Suitable
Alkali | 4
Key Properties
Light | 8 |  | 1) Stabilized Copper Phthalocyanine Blue Pigment
Light ( 1 to 8) | 8 = Excellent |  | with Excellent Dispersion and Rheological properties
Solvent ( 1 to 5) | 5 = Excellent |  | like Gloss, Transparency, millbase viscosity.
Alkali & Acid ( 1 to 5) | 5 = Excellent |  | 2) Pigment of Low abrasion value.
Note : Above information is for Guidline only.
Kesar Petroproducts Ltd
404, Naman Centr, C-31 G Block, BKC Bandra (East) Mumbai 400051
Tele: +91-22-49685657  E-mail: info@kesarpetroproducts.com

## KPL Blue 7001L
Kesar Petroproducts Ltd
Plot No. D-7/1, Lote Parshuram Industrial Area,
Taluka: Khed, District: Ratnagiri Maharshtra - 415722
Technical Data Sheet |  | KPL Blue 7001 L ( P.B. 15.1)
PRODUCT DESCRIPTON
|  |  |  | FULL SHADE |  | REDUCED SHADE
Product Name | Pigment Blue 15.1
C.I. No. | 74160
Chemical Group | Copper-Phthalocyanine Blue (Alpha Form)
CAS No. | 147-14-8
PHYSICAL PROPERTIES
Appearance | Blue Powder
Specific Gravity ( g/ml) | 1.6
Specific Surface( m2/g) | 30-35
Oil Absorption | 40
FASTNESS PROPERTIES |  |  |  | Application Profile
Water | 5 |  |  | Solvent Based Paint |  |  | ●
Ethanol | 5 |  |  | Water Based Paint |  |  | ●
Mineral Sprit | 5 |  |  | Textile Emulsion Paint |  |  | ●
Ethyl Acetate | 5 |  |  | Industrial Paint |  |  | ●
Ketones | 5 |  |  | Powder Coating |  |  | ο
Aromatics | 5
|  |  |  | ● | Suitable
Acid | 5
|  |  |  | ο | Limited Suitability
Alkali | 4
|  |  |  | × | Not Suitable
Light | 8 |  |  | Key Properties
Light ( 1 to 8) | 8 = Excellent |  | 1) Copper Phthalocyanine Blue Pigment with
Solvent ( 1 to 5) | 5 = Excellent |  | Excellent Dispersion
Alkali & Acid ( 1 to 5) | 5 = Excellent
Migration | 5 = Excellent
Note : Above information is for Guidline only.
Kesar Petroproducts Ltd
404, Naman Centr, C-31 G Block, BKC Bandra (East) Mumbai 400051
Tele: +91-22-49685657  E-mail: info@kesarpetroproducts.com

## KPL Blue 7003 L
Kesar Petroproducts Ltd
Plot No. D-7/1, Lote Parshuram Industrial Area,
Taluka: Khed, District: Ratnagiri Maharshtra - 415722
Technical Data Sheet |  | KPL Blue 7003 L ( P.B. 15.3)
PRODUCT DESCRIPTON
|  |  |  | FULL SHADE |  | REDUCED SHADE
Product Name | Pigment Blue 15.3
C.I. No. | 74160
Chemical Group | Copper-Phthalocyanine Blue (Beta Form)
CAS No. | 147-14-8
PHYSICAL PROPERTIES
Appearance | Blue Powder
Specific Gravity ( g/ml) | 1.6
Specific Surface( m2/g) | 50-52
Oil Absorption | 40
FASTNESS PROPERTIES |  |  |  | Application Profile
Water | 5 |  |  | Solvent Based Paint |  |  | ●
Ethanol | 5 |  |  | Water Based Paint |  |  | ●
Mineral Sprit | 5 |  |  | Textile Emulsion Paint |  |  | ●
Ethyl Acetate | 5 |  |  | Industrial Paint |  |  | ο
Ketones | 5 |  |  | Powder Coating |  |  | ο
Aromatics | 5
|  |  |  | ● | Suitable
Acid | 5
|  |  |  | ο | Limited Suitability
Alkali | 4
|  |  |  | × | Not Suitable
Light | 8 |  |  | Key Properties
Fastness Scale : |  |  | 1) Stabilised Copper Phthalocyanine Blue Pigment
Light ( 1 to 8) | 8 = Excellent |  | with Excellent Dispersion
Solvent ( 1 to 5) | 5 = Excellent
Alkali & Acid ( 1 to 5) | 5 = Excellent
Note : Above information is for Guidline only.
Kesar Petroproducts Ltd
404, Naman Centr, C-31 G Block, BKC Bandra (East) Mumbai 400051
Tele: +91-22-49685657  E-mail: info@kesarpetroproducts.com

## KPL Blue 7003 Tx
Kesar Petroproducts Ltd
Plot No. D-7/1, Lote Parshuram Industrial Area,
Taluka: Khed, District: Ratnagiri Maharshtra - 415722
Technical Data Sheet |  | KPL Blue 7003 Tx ( P.B. 15.3)
PRODUCT DESCRIPTON
|  |  |  | FULL SHADE |  | REDUCED SHADE
Product Name | Pigment Blue 15.3
C.I. No. | 74160
Chemical Group | Copper -Phthalocyanine Blue ( Beta Form)
CAS No. | 147-14-8
PHYSICAL PROPERTIES
Appearance | Blue Powder
Specific Gravity ( g/ml) | 1.5
Specific Surface( m2/g) | 40-42
Oil Absorption | 42
FASTNESS PROPERTIES |  |  |  | Application Profile
Water | 5 |  |  | Water based Paint |  |  | ●
Ethanol | 5 |  |  | Industrial Paint |  |  | ×
Mineral Sprit | 5 |  |  | Textile Emulsion Paint |  |  | ●
Ethyl Acetate | 5
Ketones | 5
|  |  |  | ● | Suitable
Aromatics | 5
|  |  |  | ο | Limited Suitability
Acid | 5
|  |  |  | × | Not Suitable
Alkali | 4
Key Properties
Light | 8 |  | 1) Stabilized Copper Phthalocyanine Blue Pigment
Light ( 1 to 8) | 8 = Excellent |  | with Excellent Dispersion and Rheological properties
Solvent ( 1 to 5) | 5 = Excellent |  | like Gloss, Transparency, millbase viscosity.
Alkali & Acid ( 1 to 5) | 5 = Excellent |  | 2) Pigment of Low abrasion value.
Note : Above information is for Guidline only.
Kesar Petroproducts Ltd
404, Naman Centr, C-31 G Block, BKC Bandra (East) Mumbai 400051
Tele: +91-22-49685657  E-mail: info@kesarpetroproducts.com

## KPL Blue 7003 DD
Kesar Petroproducts Ltd
Plot No. D-7/1, Lote Parshuram Industrial Area,
Taluka: Khed, District: Ratnagiri Maharshtra - 415722
Technical Data Sheet |  | KPL Blue 7003DD ( P.B. 15.3)
PRODUCT DESCRIPTON
|  |  |  | FULL SHADE |  | REDUCED SHADE
Product Name | Pigment Blue 15.3
C.I. No. | 74160
Chemical Group | Copper -Phthalocyanine Blue ( Beta Form)
CAS No. | 147-14-8
PHYSICAL PROPERTIES
Appearance | Blue Powder
Specific Gravity ( g/ml) | 1.5
Specific Surface( m2/g) | 40-42
Oil Absorption | 42
FASTNESS PROPERTIES |  |  |  | Application Profile
Water | 5 |  |  | Water based Paint |  |  | ●
Ethanol | 5 |  |  | Dry Distemper |  |  | ●
Mineral Sprit | 5 |  |  | Textile Emulsion Paint |  |  | ●
Ethyl Acetate | 5 |  |  | Industrial Paint |  |  | ×
Ketones | 5
|  |  |  | ● | Suitable
Aromatics | 5
|  |  |  | ο | Limited Suitability
Acid | 5
|  |  |  | × | Not Suitable
Alkali | 4
Key Properties
Light | 8 |  | 1) Stabilized Copper Phthalocyanine Blue Pigment
Light ( 1 to 8) | 8 = Excellent |  | with Excellent Dispersion and Rheological properties
Solvent ( 1 to 5) | 5 = Excellent |  | like Gloss, Transparency, millbase viscosity.
Alkali & Acid ( 1 to 5) | 5 = Excellent |  | 2) Pigment of Low abrasion value.
Note : Above information is for Guidline only.
Kesar Petroproducts Ltd
404, Naman Centr, C-31 G Block, BKC Bandra (East) Mumbai 400051
Tele: +91-22-49685657  E-mail: info@kesarpetroproducts.com

## KPL Green 9000U
Kesar Petroproducts Ltd
Plot No. D-7/1, Lote Parshuram Industrial Area,
Taluka: Khed, District: Ratnagiri Maharshtra - 415722
Technical Data Sheet |  | KPL Green 9000U( PG 7)
PRODUCT DESCRIPTON
|  |  |  | FULL SHADE |  | REDUCED SHADE
Product Name | Pigment Green 7
C.I. No. | 74260
Chemical Group | Copper-Phthalocyanine Green
CAS No. | 1328-53-06
PHYSICAL PROPERTIES |  |  |  | Structural Formula
Appearance | Blue Powder
Specific Gravity ( g/ml) | 1.6
Specific Surface( m2/g) | 50-54
Oil Absorption | 42
FASTNESS PROPERTIES |  |  |  | Application Profile
Water | 5 |  |  | Solvent Based Paint |  |  | ●
Ethanol | 5 |  |  | Water Based Paint |  |  | ●
Mineral Sprit | 5 |  |  | Textile Emulsion Paint |  |  | ●
Ethyl Acetate | 5 |  |  | Industrial Paint |  |  | ●
Ketones | 5 |  |  | Powder Coating |  |  | ●
Aromatics | 5
|  |  |  | ● | Suitable
Acid | 5
|  |  |  | ο | Limited Suitability
Alkali | 4
|  |  |  | × | Not Suitable
Light | 8 |  |  | Key Properties
Fastness Scale : |  |  | 1) Copper Phthalocyanine Green Pigment with
Light ( 1 to 8) | 8 = Excellent |  | Excellent Dispersion
Solvent ( 1 to 5) | 5 = Excellent
Alkali & Acid ( 1 to 5) | 5 = Excellent
Note : Above information is for Guidline only.
Kesar Petroproducts Ltd
404, Naman Centr, C-31 G Block, BKC Bandra (East) Mumbai 400051
Tele: +91-22-49685657  E-mail: info@kesarpetroproducts.com