## KPL Blue 7000 K
Kesar Petroproducts Ltd
Plot No. D-7/1, Lote Parshuram Industrial Area,
Taluka: Khed, District: Ratnagiri Maharshtra - 415722
Technical Data Sheet |  | KPL Blue 7000 K ( P.B. 15.0)
PRODUCT DESCRIPTON
|  |  |  | FULL SHADE |  | REDUCED SHADE
Product Name | Pigment Blue 15.0
C.I. No. | 74160
Chemical Group | Copper -Phthalocyanine Blue (Alpha Form)
CAS No. | 147-14-8
PHYSICAL PROPERTIES
Appearance | Blue Powder
Specific Gravity ( g/ml) | 1.6
Specific Surface( m2/g) | 54
Oil Absorption | 44-46
FASTNESS PROPERTIES |  |  |  | Application Profile
Acid | 5 |  |  | PVC/ PVC Leather |  |  | ●
Alkali | 5 |  |  | Rubber |  |  | ●
Migration | 5
Light | 8
Heat Resistant | 160°C
WATER | 5
|  |  |  | ● | Suitable
DOP | 5
|  |  |  | ο | Limited Suitability
PE WAX | 5
|  |  |  | × | Not Suitable
Fastness Scale :
Light ( 1 to 8) | 8 = Excellent |  |  | Key Properties
Solvent ( 1 to 5) | 5 = Excellent |  | 1) Stabilized Copper Phthalocyanine Blue Pigment
Alkali & Acid ( 1 to 5) | 5 = Excellent |  | with Excellent Dispersion
Migration | 5 = Excellent
Note : Above information is for Guidline only.
Kesar Petroproducts Ltd
404, Naman Centr, C-31 G Block, BKC Bandra (East) Mumbai 400051
Tele: +91-22-49685657  E-mail: info@kesarpetroproducts.com

## KPL Blue 7001 AK
Kesar Petroproducts Ltd
Plot No. D-7/1, Lote Parshuram Industrial Area,
Taluka: Khed, District: Ratnagiri Maharshtra - 415722
Technical Data Sheet |  | KPL Blue 7001 AK ( P.B. 15.1)
PRODUCT DESCRIPTON
|  |  |  | FULL SHADE |  | REDUCED SHADE
Product Name | Pigment Blue 15.1
C.I. No. | 74160
Chemical Group | Copper -Phthalocyanine Blue ( Alpha Form)
CAS No. | 147-14-8
PHYSICAL PROPERTIES
Appearance | Blue Powder
Specific Gravity ( g/ml) | 1.6
Specific Surface( m2/g) | 56
Oil Absorption | 45-48
FASTNESS PROPERTIES |  |  |  | Application Profile
Acid | 5 |  |  | PVC/ PVC Leather |  |  | ●
Alkali | 5 |  |  | Polyolefins (PP/HDPE/LDPE/LLDPE) |  |  | ●
Migration | 5 |  |  | PET, STYRENE |  |  | ο
Light | 8 |  |  | PP Fiber |  |  | ●
Heat Resistant | 260°C |  |  | PA/ABS |  |  | ●
WATER | 5
|  |  |  | ● | Suitable
DOP | 5
|  |  |  | ο | Limited Suitability
PE WAX | 5
|  |  |  | × | Not Suitable
Fastness Scale :
Light ( 1 to 8) | 8 = Excellent |  |  | Key Properties
Solvent ( 1 to 5) | 5 = Excellent |  | 1) Stabilized Copper Phthalocyanine Blue Pigment
Alkali & Acid ( 1 to 5) | 5 = Excellent |  | with Excellent Dispersion and Rheological properties
Migration | 5 = Excellent
Note : Above information is for Guidline only.
Kesar Petroproducts Ltd
404, Naman Centr, C-31 G Block, BKC Bandra (East) Mumbai 400051
Tele: +91-22-49685657  E-mail: info@kesarpetroproducts.com

## KPL Blue 7001 BK
Kesar Petroproducts Ltd
Plot No. D-7/1, Lote Parshuram Industrial Area,
Taluka: Khed, District: Ratnagiri Maharshtra - 415722
Technical Data Sheet |  | KPL Blue 7001 BK ( P.B. 15.1)
PRODUCT DESCRIPTON
|  |  |  | FULL SHADE |  | REDUCED SHADE
Product Name | Pigment Blue 15.1
C.I. No. | 74160
Chemical Group | Copper -Phthalocyanine Blue ( Alpha Form)
CAS No. | 147-14-8
PHYSICAL PROPERTIES
Appearance | Blue Powder
Specific Gravity ( g/ml) | 1.6
Specific Surface( m2/g) | 58
Oil Absorption | 45-48
FASTNESS PROPERTIES |  |  |  | Application Profile
Acid | 5 |  |  | PVC/ PVC Leather |  |  | ●
Alkali | 5 |  |  | Polyolefins (PP/HDPE/LDPE/LLDPE) |  |  | ●
Migration | 5 |  |  | PET, STYRENE |  |  | ο
Light | 8 |  |  | PP Fiber |  |  | ●
Heat Resistant | 280°C |  |  | PA/ABS |  |  | ●
WATER | 5
|  |  |  | ● | Suitable
DOP | 5
|  |  |  | ο | Limited Suitability
PE WAX | 5
|  |  |  | × | Not Suitable
Fastness Scale :
Light ( 1 to 8) | 8 = Excellent |  |  | Key Properties
Solvent ( 1 to 5) | 5 = Excellent |  | 1) Stabilized Copper Phthalocyanine Blue Pigment
Alkali & Acid ( 1 to 5) | 5 = Excellent |  | with Excellent Dispersion and Rheological properties
Migration | 5 = Excellent
Note : Above information is for Guidline only.
Kesar Petroproducts Ltd
404, Naman Centr, C-31 G Block, BKC Bandra (East) Mumbai 400051
Tele: +91-22-49685657  E-mail: info@kesarpetroproducts.com

## KPL Blue 7001 CK
Kesar Petroproducts Ltd
Plot No. D-7/1, Lote Parshuram Industrial Area,
Taluka: Khed, District: Ratnagiri Maharshtra - 415722
Technical Data Sheet |  | KPL Blue 7001 CK ( P.B. 15.1)
PRODUCT DESCRIPTON
|  |  |  | FULL SHADE |  | REDUCED SHADE
Product Name | Pigment Blue 15.1
C.I. No. | 74160
Chemical Group | Copper -Phthalocyanine Blue ( Alpha Form)
CAS No. | 147-14-8
PHYSICAL PROPERTIES
Appearance | Blue Powder
Specific Gravity ( g/ml) | 1.6
Specific Surface( m2/g) | 58
Oil Absorption | 45-48
FASTNESS PROPERTIES |  |  |  | Application Profile
Acid | 5 |  |  | PVC/ PVC Leather |  |  | ●
Alkali | 5 |  |  | Polyolefins (PP/HDPE/LDPE/LLDPE) |  |  | ●
Migration | 5 |  |  | PET, STYRENE |  |  | ο
Light | 8 |  |  | PP Fiber |  |  | ●
Heat Resistant | 300°C |  |  | PA/ABS |  |  | ●
WATER | 5
|  |  |  | ● | Suitable
DOP | 5
|  |  |  | ο | Limited Suitability
PE WAX | 5
|  |  |  | × | Not Suitable
Fastness Scale :
Light ( 1 to 8) | 8 = Excellent |  |  | Key Properties
Solvent ( 1 to 5) | 5 = Excellent |  | 1) Stabilized Copper Phthalocyanine Blue Pigment
Alkali & Acid ( 1 to 5) | 5 = Excellent |  | with Excellent Dispersion and Rheological properties
Migration | 5 = Excellent
Note : Above information is for Guidline only.
Kesar Petroproducts Ltd
404, Naman Centr, C-31 G Block, BKC Bandra (East) Mumbai 400051
Tele: +91-22-49685657  E-mail: info@kesarpetroproducts.com

## KPL Blue 7001 BKFV
Kesar Petroproducts Ltd
Plot No. D-7/1, Lote Parshuram Industrial Area,
Taluka: Khed, District: Ratnagiri Maharshtra - 415722
Technical Data Sheet |  | KPL Blue 7001 BKFV ( P.B. 15.1)
PRODUCT DESCRIPTON
|  |  |  | FULL SHADE |  | REDUCED SHADE
Product Name | Pigment Blue 15.1
C.I. No. | 74160
Chemical Group | Copper -Phthalocyanine Blue ( Alpha Form)
CAS No. | 147-14-8
PHYSICAL PROPERTIES
Appearance | Blue Powder
Specific Gravity ( g/ml) | 1.6
Specific Surface( m2/g) | 58
Oil Absorption | 45-48
FPV(Bar/gm) | Less than 2.0
FASTNESS PROPERTIES |  |  |  | Application Profile
Acid | 5 |  |  | PVC/ PVC Leather |  |  | ●
Alkali | 5 |  |  | Polyolefins (PP/HDPE/LDPE/LLDPE) |  |  | ●
Migration | 5 |  |  | PET, STYRENE |  |  | ο
Light | 8 |  |  | PP Fiber |  |  | ●
Heat Resistant | 280°C |  |  | PA/ABS |  |  | ●
WATER | 5
|  |  |  | ● | Suitable
DOP | 5
|  |  |  | ο | Limited Suitability
PE WAX | 5
|  |  |  | × | Not Suitable
Fastness Scale :
Light ( 1 to 8) | 8 = Excellent |  |  | Key Properties
Solvent ( 1 to 5) | 5 = Excellent |  | 1) Stabilized Copper Phthalocyanine Blue Pigment
Alkali & Acid ( 1 to 5) | 5 = Excellent |  | with Excellent Dispersion and Rheological properties
Migration | 5 = Excellent
Note : Above information is for Guidline only.
Kesar Petroproducts Ltd
404, Naman Centr, C-31 G Block, BKC Bandra (East) Mumbai 400051
Tele: +91-22-49685657  E-mail: info@kesarpetroproducts.com

## KPL Blue 7001 CKFV
Kesar Petroproducts Ltd
Plot No. D-7/1, Lote Parshuram Industrial Area,
Taluka: Khed, District: Ratnagiri Maharshtra - 415722
Technical Data Sheet |  | KPL Blue 7001 CKFV ( P.B. 15.1)
PRODUCT DESCRIPTON
|  |  |  | FULL SHADE |  | REDUCED SHADE
Product Name | Pigment Blue 15.1
C.I. No. | 74160
Chemical Group | Copper -Phthalocyanine Blue ( Alpha Form)
CAS No. | 147-14-8
PHYSICAL PROPERTIES
Appearance | Blue Powder
Specific Gravity ( g/ml) | 1.6
Specific Surface( m2/g) | 62
Oil Absorption | 45-48
FPV(Bar/gm) | Less than 2.0
FASTNESS PROPERTIES |  |  |  | Application Profile
Acid | 5 |  |  | PVC/ PVC Leather |  |  | ●
Alkali | 5 |  |  | Polyolefins (PP/HDPE/LDPE/LLDPE) |  |  | ●
Migration | 5 |  |  | PET, STYRENE |  |  | ο
Light | 8 |  |  | PP Fiber |  |  | ●
Heat Resistant | 300°C |  |  | PA/ABS |  |  | ●
WATER | 5
|  |  |  | ● | Suitable
DOP | 5
|  |  |  | ο | Limited Suitability
PE WAX | 5
|  |  |  | × | Not Suitable
Fastness Scale :
Light ( 1 to 8) | 8 = Excellent |  |  | Key Properties
Solvent ( 1 to 5) | 5 = Excellent |  | 1) Stabilized Copper Phthalocyanine Blue Pigment
Alkali & Acid ( 1 to 5) | 5 = Excellent |  | with Excellent Dispersion and Rheological properties
Migration | 5 = Excellent
Note : Above information is for Guidline only.
Kesar Petroproducts Ltd
404, Naman Centr, C-31 G Block, BKC Bandra (East) Mumbai 400051
Tele: +91-22-49685657  E-mail: info@kesarpetroproducts.com

## KPL Blue 7003 KFV
Kesar Petroproducts Ltd
Plot No. D-7/1, Lote Parshuram Industrial Area,
Taluka: Khed, District: Ratnagiri Maharshtra - 415722
Technical Data Sheet |  | KPL Blue 7003 KFV ( P.B. 15.3)
PRODUCT DESCRIPTON
|  |  |  | FULL SHADE |  | REDUCED SHADE
Product Name | Pigment Blue 15.3
C.I. No. | 74160
Chemical Group | Copper -Phthalocyanine Blue ( Beta Form)
CAS No. | 147-14-8
PHYSICAL PROPERTIES
Appearance | Blue Powder
Specific Gravity ( g/ml) | 1.6
Specific Surface( m2/g) | 60
Oil Absorption | 45-48
FPV(Bar/gm) | Less than 1.5
FASTNESS PROPERTIES |  |  |  | Application Profile
Acid | 5 |  |  | PVC/ PVC Leather |  |  | ●
Alkali | 5 |  |  | Polyolefins (PP/HDPE/LDPE/LLDPE) |  |  | ●
Migration | 5 |  |  | PET, STYRENE |  |  | ο
Light | 8 |  |  | PP Fiber |  |  | ●
Heat Resistant | 300°C |  |  | PA/ABS |  |  | ●
WATER | 5
|  |  |  | ● | Suitable
DOP | 5
|  |  |  | ο | Limited Suitability
PE WAX | 5
|  |  |  | × | Not Suitable
Fastness Scale :
Light ( 1 to 8) | 8 = Excellent |  |  | Key Properties
Solvent ( 1 to 5) | 5 = Excellent |  | 1) Stabilized Copper Phthalocyanine Blue Pigment
Alkali & Acid ( 1 to 5) | 5 = Excellent |  | with Excellent Dispersion
Migration | 5 = Excellent
Note : Above information is for Guidline only.
Kesar Petroproducts Ltd
404, Naman Centr, C-31 G Block, BKC Bandra (East) Mumbai 400051
Tele: +91-22-49685657  E-mail: info@kesarpetroproducts.com

## KPL Blue 7003 K
Kesar Petroproducts Ltd
Plot No. D-7/1, Lote Parshuram Industrial Area,
Taluka: Khed, District: Ratnagiri Maharshtra - 415722
Technical Data Sheet |  | KPL Blue 7003 K ( P.B. 15.3)
PRODUCT DESCRIPTON
|  |  |  | FULL SHADE |  | REDUCED SHADE
Product Name | Pigment Blue 15.3
C.I. No. | 74160
Chemical Group | Copper -Phthalocyanine Blue ( Beta Form)
CAS No. | 147-14-8
PHYSICAL PROPERTIES
Appearance | Blue Powder
Specific Gravity ( g/ml) | 1.6
Specific Surface( m2/g) | 57
Oil Absorption | 42-44
FASTNESS PROPERTIES |  |  |  | Application Profile
Acid | 5 |  |  | PVC/ PVC Leather |  |  | ●
Alkali | 5 |  |  | Polyolefins (PP/HDPE/LDPE/LLDPE) |  |  | ●
Migration | 5 |  |  | PET, STYRENE |  |  | ο
Light | 8 |  |  | PP Fiber |  |  | ●
Heat Resistant | 260°C |  |  | PA/ABS |  |  | ●
WATER | 5
|  |  |  | ● | Suitable
DOP | 5
|  |  |  | ο | Limited Suitability
PE WAX | 5
|  |  |  | × | Not Suitable
Fastness Scale :
Light ( 1 to 8) | 8 = Excellent |  |  | Key Properties
Solvent ( 1 to 5) | 5 = Excellent |  | 1) Stabilized Copper Phthalocyanine Blue Pigment
Alkali & Acid ( 1 to 5) | 5 = Excellent |  | with Excellent Dispersion
Migration | 5 = Excellent
Note : Above information is for Guidline only.
Kesar Petroproducts Ltd
404, Naman Centr, C-31 G Block, BKC Bandra (East) Mumbai 400051
Tele: +91-22-49685657  E-mail: info@kesarpetroproducts.com

## KPL Green 9000K
Kesar Petroproducts Ltd
Plot No. D-7/1, Lote Parshuram Industrial Area,
Taluka: Khed, District: Ratnagiri Maharshtra - 415722
Technical Data Sheet |  | KPL Green 9000 KFV ( Pigment Green 7)
PRODUCT DESCRIPTON
|  |  |  | FULL SHADE |  | REDUCED SHADE
Product Name | Pigment Green 7
C.I. No. | 74260
Chemical Group | Copper-Phthalocyanine Green
CAS No. | 1328-53-06
PHYSICAL PROPERTIES |  |  |  | Structural Formula
Appearance | Blue Powder
Specific Gravity ( g/ml) | 1.6
Specific Surface( m2/g) | 57
Oil Absorption | 42-44
FASTNESS PROPERTIES |  |  |  | Application Profile
Acid | 5 |  |  | PVC/ PVC Leather |  |  | ●
Alkali | 5 |  |  | Polyolefins (PP/HDPE/LDPE/LLDPE) |  |  | ●
Migration | 5 |  |  | PET, STYRENE |  |  | ο
Light | 8 |  |  | PP Fiber |  |  | ●
Heat Resistant | 300°C |  |  | PA/ABS |  |  | ●
WATER | 5
|  |  |  | ● | Suitable
DOP | 5
|  |  |  | ο | Limited Suitability
PE WAX | 5
|  |  |  | × | Not Suitable
Fastness Scale :
Light ( 1 to 8) | 8 = Excellent |  |  | Key Properties
Solvent ( 1 to 5) | 5 = Excellent |  | 1) Stabilized Copper Phthalocyanine Green Pigment
Alkali & Acid ( 1 to 5) | 5 = Excellent |  | with Excellent Dispersion
Migration | 5 = Excellent
Note : Above information is for Guidline only.
Kesar Petroproducts Ltd
404, Naman Centr, C-31 G Block, BKC Bandra (East) Mumbai 400051
Tele: +91-22-49685657  E-mail: info@kesarpetroproducts.com