## KPL Blue 7000 U
Kesar Petroproducts Ltd
Plot No. D-7/1, Lote Parshuram Industrial Area,
Taluka: Khed, District: Ratnagiri Maharshtra - 415722
Technical Data Sheet |  | KPL Blue 7000 U ( P.B. 15.0)
PRODUCT DESCRIPTON
|  |  |  | FULL SHADE |  | REDUCED SHADE
Product Name | Pigment Blue 15.0
C.I. No. | 74160
Chemical Group | Copper -Phthalocyanine Blue ( Alpha Form)
CAS No. | 147-14-8
PHYSICAL PROPERTIES
Appearance | Blue Powder
Specific Gravity ( g/ml) | 1.5
Specific Surface( m2/g) | 40-42
Oil Absorption | 40
FASTNESS PROPERTIES |  |  |  | Application Profile
Water | 5 |  |  | Offset Printing Ink |  |  | ●
Ethanol | 5 |  |  | Water based Ink |  |  | ●
Mineral Sprit | 5 |  |  | Textile Emulsion Paint |  |  | ο
Ethyl Acetate | 5
Ketones | 5
|  |  |  | ● | Suitable
Aromatics | 5
|  |  |  | ο | Limited Suitability
Acid | 5
|  |  |  | × | Not Suitable
Alkali | 5
Key Properties
Light | 8 |  | 1) Stabilized Copper Phthalocyanine Blue Pigment
Light ( 1 to 8) | 8 = Excellent |  | with Excellent Dispersion and Rheological properties
Solvent ( 1 to 5) | 5 = Excellent |  | like Gloss, Transparency, viscosity.
Alkali & Acid ( 1 to 5) | 5 = Excellent
Note : Above information is for Guidline only.
Kesar Petroproducts Ltd
404, Naman Centr, C-31 G Block, BKC Bandra (East) Mumbai 400051
Tele: +91-22-49685657  E-mail: info@kesarpetroproducts.com

## KPL Blue 7003 OG
Kesar Petroproducts Ltd
Plot No. D-7/1, Lote Parshuram Industrial Area,
Taluka: Khed, District: Ratnagiri Maharshtra - 415722
Technical Data Sheet |  | KPL Blue 7003 OG ( P.B. 15.3)
PRODUCT DESCRIPTON
|  |  |  | FULL SHADE |  | REDUCED SHADE
Product Name | Pigment Blue 15.3
C.I. No. | 74160
Chemical Group | Copper-Phthalocyanine Blue (Beta Form)
CAS No. | 147-14-8
PHYSICAL PROPERTIES
Appearance | Blue Powder
Specific Gravity ( g/ml) | 1.6
Specific Surface( m2/g) | 50-52
Oil Absorption | 40
FASTNESS PROPERTIES |  |  |  | Application Profile
Water | 5
Ethanol | 5 |  |  | Offset Printing Ink |  |  | ●
Mineral Sprit | 5 |  |  | Water based Ink |  |  | ●
Ethyl Acetate | 5 |  |  | Textile Emulsion Paint |  |  | ο
Ketones | 5
Aromatics | 5
|  |  |  | ● | Suitable
Acid | 5
|  |  |  | ο | Limited Suitability
Alkali | 5
|  |  |  | × | Not Suitable
Light | 8 |  |  | Key Properties
Fastness Scale : |  |  | 1) Stabilized Copper Phthalocyanine Blue Pigment
Light ( 1 to 8) | 8 = Excellent |  | with Excellent Dispersion and Rheological properties
Solvent ( 1 to 5) | 5 = Excellent |  | like Gloss, Transparency, viscosity.
Alkali & Acid ( 1 to 5) | 5 = Excellent
Note : Above information is for Guidline only.
Kesar Petroproducts Ltd
404, Naman Centr, C-31 G Block, BKC Bandra (East) Mumbai 400051
Tele: +91-22-49685657  E-mail: info@kesarpetroproducts.com

## KPL Blue 7003 OR
Kesar Petroproducts Ltd
Plot No. D-7/1, Lote Parshuram Industrial Area,
Taluka: Khed, District: Ratnagiri Maharshtra - 415722
Technical Data Sheet |  | KPL Blue 7003 OR ( P.B. 15.3)
PRODUCT DESCRIPTON
|  |  |  | FULL SHADE |  | REDUCED SHADE
Product Name | Pigment Blue 15.3
C.I. No. | 74160
Chemical Group | Copper-Phthalocyanine Blue (Beta Form)
CAS No. | 147-14-8
PHYSICAL PROPERTIES
Appearance | Blue Powder
Specific Gravity ( g/ml) | 1.6
Specific Surface( m2/g) | 50-54
Oil Absorption | 40-42
FASTNESS PROPERTIES |  |  |  | Application Profile
Water | 5
Ethanol | 5 |  |  | Offset Printing Ink |  |  | ●
Mineral Sprit | 5 |  |  | Water based Ink |  |  | ●
Ethyl Acetate | 5 |  |  | Textile Emulsion Paint |  |  | ο
Ketones | 5
Aromatics | 5
|  |  |  | ● | Suitable
Acid | 5
|  |  |  | ο | Limited Suitability
Alkali | 5
|  |  |  | × | Not Suitable
Light | 8 |  |  | Key Properties
Fastness Scale : |  |  | 1) Stabilized Copper Phthalocyanine Blue Pigment
Light ( 1 to 8) | 8 = Excellent |  | with Excellent Dispersion and Rheological properties
Solvent ( 1 to 5) | 5 = Excellent |  | like Gloss, Transparency, viscosity.
Alkali & Acid ( 1 to 5) | 5 = Excellent
Note : Above information is for Guidline only.
Kesar Petroproducts Ltd
404, Naman Centr, C-31 G Block, BKC Bandra (East) Mumbai 400051
Tele: +91-22-49685657  E-mail: info@kesarpetroproducts.com

## KPL Blue 7003 OGF
Kesar Petroproducts Ltd
Plot No. D-7/1, Lote Parshuram Industrial Area,
Taluka: Khed, District: Ratnagiri Maharshtra - 415722
Technical Data Sheet |  | KPL Blue 7003 OGF ( P.B. 15.3)
PRODUCT DESCRIPTON
|  |  |  | FULL SHADE |  | REDUCED SHADE
Product Name | Pigment Blue 15.3
C.I. No. | 74160
Chemical Group | Copper-Phthalocyanine Blue (Beta Form)
CAS No. | 147-14-8
PHYSICAL PROPERTIES
Appearance | Blue Powder
Specific Gravity ( g/ml) | 1.6
Specific Surface( m2/g) | 50-52
Oil Absorption | 40
FASTNESS PROPERTIES |  |  |  | Application Profile
Water | 5
Ethanol | 5 |  |  | Offset Printing Ink |  |  | ●
Mineral Sprit | 5 |  |  | Water based Ink |  |  | ●
Ethyl Acetate | 5 |  |  | Screen Ink |  |  | ο
Ketones | 5
Aromatics | 5
|  |  |  | ● | Suitable
Acid | 5
|  |  |  | ο | Limited Suitability
Alkali | 5
|  |  |  | × | Not Suitable
Light | 8 |  |  | Key Properties
Fastness Scale : |  |  | 1) Stabilized Copper Phthalocyanine Blue Pigment
Light ( 1 to 8) | 8 = Excellent |  | with Excellent Dispersion and Rheological properties
Solvent ( 1 to 5) | 5 = Excellent |  | like Gloss, Transparency, viscosity.
Alkali & Acid ( 1 to 5) | 5 = Excellent
Note : Above information is for Guidline only.
Kesar Petroproducts Ltd
404, Naman Centr, C-31 G Block, BKC Bandra (East) Mumbai 400051
Tele: +91-22-49685657  E-mail: info@kesarpetroproducts.com

## KPL Blue 7003 ORF
Kesar Petroproducts Ltd
Plot No. D-7/1, Lote Parshuram Industrial Area,
Taluka: Khed, District: Ratnagiri Maharshtra - 415722
Technical Data Sheet |  | KPL Blue 7003 ORF ( P.B. 15.3)
PRODUCT DESCRIPTON
|  |  |  | FULL SHADE |  | REDUCED SHADE
Product Name | Pigment Blue 15.3
C.I. No. | 74160
Chemical Group | Copper-Phthalocyanine Blue (Beta Form)
CAS No. | 147-14-8
PHYSICAL PROPERTIES
Appearance | Blue Powder
Specific Gravity ( g/ml) | 1.6
Specific Surface( m2/g) | 50-54
Oil Absorption | 40-42
FASTNESS PROPERTIES |  |  |  | Application Profile
Water | 5
Ethanol | 5 |  |  | Offset Printing Ink |  |  | ●
Mineral Sprit | 5 |  |  | Water based Ink |  |  | ●
Ethyl Acetate | 5 |  |  | Screen Ink |  |  | ο
Ketones | 5
Aromatics | 5
|  |  |  | ● | Suitable
Acid | 5
|  |  |  | ο | Limited Suitability
Alkali | 5
|  |  |  | × | Not Suitable
Light | 8 |  |  | Key Properties
Fastness Scale : |  |  | 1) Stabilized Copper Phthalocyanine Blue Pigment
Light ( 1 to 8) | 8 = Excellent |  | with Excellent Dispersion and Rheological properties
Solvent ( 1 to 5) | 5 = Excellent |  | like Gloss, Transparency, viscosity.
Alkali & Acid ( 1 to 5) | 5 = Excellent
Note : Above information is for Guidline only.
Kesar Petroproducts Ltd
404, Naman Centr, C-31 G Block, BKC Bandra (East) Mumbai 400051
Tele: +91-22-49685657  E-mail: info@kesarpetroproducts.com

## KPL Green 9000 U
Kesar Petroproducts Ltd
Plot No. D-7/1, Lote Parshuram Industrial Area,
Taluka: Khed, District: Ratnagiri Maharshtra - 415722
Technical Data Sheet |  | KPL Green 9000U( PG 7)
PRODUCT DESCRIPTON
|  |  |  | FULL SHADE |  | REDUCED SHADE
Product Name | Pigment Green 7
C.I. No. | 74260
Chemical Group | Copper-Phthalocyanine Green
CAS No. | 1328-53-06
PHYSICAL PROPERTIES |  |  |  | Structural Formula
Appearance | Blue Powder
Specific Gravity ( g/ml) | 1.6
Specific Surface( m2/g) | 50-54
Oil Absorption | 42
FASTNESS PROPERTIES |  |  |  | Application Profile
Water | 5 |  |  | Offset Printing Ink |  |  | ●
Ethanol | 5 |  |  | Water based Ink |  |  | ●
Mineral Sprit | 5 |  |  | Screen Ink |  |  | ●
Ethyl Acetate | 5
Ketones | 5
Aromatics | 5
|  |  |  | ● | Suitable
Acid | 5
|  |  |  | ο | Limited Suitability
Alkali | 5
|  |  |  | × | Not Suitable
Light | 8 |  |  | Key Properties
Fastness Scale : |  |  | 1) Stabilized Copper Phthalocyanine Green Pigment
Light ( 1 to 8) | 8 = Excellent |  | with Excellent Dispersion and Rheological properties
Solvent ( 1 to 5) | 5 = Excellent |  | like Gloss, Transparency, viscosity.
Alkali & Acid ( 1 to 5) | 5 = Excellent
Note : Above information is for Guidline only.
Kesar Petroproducts Ltd
404, Naman Centr, C-31 G Block, BKC Bandra (East) Mumbai 400051
Tele: +91-22-49685657  E-mail: info@kesarpetroproducts.com